## Sheet1
| sensor |  | 3
| temperature |  | 25C
| correction |  | 0.6
0 cyklov | latence |  | 30s
sample no | extension[mm] | pressure [bar] | force [N] | sample no | extension[mm] | pressure [bar] | force [N] | sample no | extension[mm] | pressure [bar] | force [N] | sample no | extension[mm] | pressure [bar] | force [N] | sample no | extension[mm] | pressure [bar] | force [N]
31 | 0 | 1 | 62 | 11 | 0 | 1 | 88.2 | 10 | 0 | 1 | 79.8 | 12 | 0 | 1 | 104.4 | 22 | 0 | 1 | 99.2
31 | 1 | 1 | 49.8 | 11 | 1 | 1 | 68 | 10 | 1 | 1 | 62 | 12 | 1 | 1 | 83.6 | 22 | 1 | 1 | 77.6
31 | 3 | 1 | 33.2 | 11 | 3 | 1 | 41.4 | 10 | 3 | 1 | 32 | 12 | 3 | 1 | 49 | 22 | 3 | 1 | 48.6
31 | 6 | 1 | 2 | 11 | 6 | 1 | 5.6 | 10 | 6 | 1 | 7 | 12 | 6 | 1 | 18.8 | 22 | 6 | 1 | 13
31 | 6.4 | 1 | 0 | 11 | 8.2 | 1 | 0 | 10 | 7.7 | 1 | 0 | 12 | 7.8 | 1 | 0 | 22 | 9 | 1 | 0
31 | 9 | 1 | 0 | 11 | 9 | 1 | 0 | 10 | 9 | 1 | 0 | 12 | 9 | 1 | 0 | 22 | 9 | 1 | 0
31 | 12 | 1 | 0 | 11 | 12 | 1 | 0 | 10 | 12 | 1 | 0 | 12 | 12 | 1 | 0 | 22 | 12 | 1 | 0
31 | 15 | 1 | 0 | 11 | 15 | 1 | 0 | 10 | 15 | 1 | 0 | 12 | 15 | 1 | 0 | 22 | 15 | 1 | 0
31 | 0 | 2 | 143 | 11 | 0 | 2 | 168.8 | 10 | 0 | 2 | 159.8 | 12 | 0 | 2 | 186.4 | 22 | 0 | 2 | 183.4
31 | 1 | 2 | 124.4 | 11 | 1 | 2 | 142.2 | 10 | 1 | 2 | 135 | 12 | 1 | 2 | 160.8 | 22 | 1 | 2 | 155.4
31 | 3 | 2 | 96 | 11 | 3 | 2 | 102.4 | 10 | 3 | 2 | 90.6 | 12 | 3 | 2 | 111.4 | 22 | 3 | 2 | 112.2
31 | 6 | 2 | 41 | 11 | 6 | 2 | 51.2 | 10 | 6 | 2 | 47.8 | 12 | 6 | 2 | 63.4 | 22 | 6 | 2 | 58.8
31 | 9 | 2 | 6.2 | 11 | 9 | 2 | 0.8 | 10 | 9 | 2 | 3 | 12 | 9 | 2 | 11.8 | 22 | 9 | 2 | 8.4
31 | 9.8 | 2 | 0 | 11 | 10.9 | 2 | 0 | 10 | 10.3 | 2 | 0 | 12 | 10.5 | 2 | 0 | 22 | 11.7 | 2 | 0
31 | 12 | 2 | 0 | 11 | 12 | 2 | 0 | 10 | 12 | 2 | 0 | 12 | 12 | 2 | 0 | 22 | 12 | 2 | 0.8
31 | 15 | 2 | 0 | 11 | 15 | 2 | 0 | 10 | 15 | 2 | 0 | 12 | 15 | 2 | 0 | 22 | 15 | 2 | 0
31 | 0 | 3 | 229 | 11 | 0 | 3 | 252 | 10 | 0 | 3 | 242.8 | 12 | 0 | 3 | 271 | 22 | 0 | 3 | 269.4
31 | 1 | 3 | 205.4 | 11 | 1 | 3 | 221 | 10 | 1 | 3 | 212.8 | 12 | 1 | 3 | 241.8 | 22 | 1 | 3 | 237.6
31 | 3 | 3 | 164.8 | 11 | 3 | 3 | 168.6 | 10 | 3 | 3 | 155.4 | 12 | 3 | 3 | 180.4 | 22 | 3 | 3 | 182.4
31 | 6 | 3 | 93 | 11 | 6 | 3 | 100.4 | 10 | 6 | 3 | 97.6 | 12 | 6 | 3 | 115.8 | 22 | 6 | 3 | 112.2
31 | 9 | 3 | 37.8 | 11 | 9 | 3 | 28.4 | 10 | 9 | 3 | 26.6 | 12 | 9 | 3 | 45.6 | 22 | 9 | 3 | 43.2
31 | 12 | 3 | 7.6 | 11 | 12 | 3 | 4.2 | 10 | 12 | 3 | 0.8 | 12 | 12 | 3 | 4 | 22 | 12 | 3 | 14
31 | 12.1 | 3 | 0 | 11 | 12.7 | 3 | 0 | 10 | 12.5 | 3 | 0 | 12 | 12.3 | 3 | 0 | 22 | 13.4 | 3 | 0
31 | 15 | 3 | 0 | 11 | 15 | 3 | 0 | 10 | 15 | 3 | 0 | 12 | 15 | 3 | 0 | 22 | 15 | 3 | 0
31 | 0 | 4 | 314.6 | 11 | 0 | 4 | 336 | 10 | 0 | 4 | 326.4 | 12 | 0 | 4 | 356.4 | 22 | 0 | 4 | 355.8
31 | 1 | 4 | 286.4 | 11 | 1 | 4 | 300 | 10 | 1 | 4 | 293.8 | 12 | 1 | 4 | 323 | 22 | 1 | 4 | 320.4
31 | 3 | 4 | 235.2 | 11 | 3 | 4 | 238.4 | 10 | 3 | 4 | 225 | 12 | 3 | 4 | 251.6 | 22 | 3 | 4 | 254.4
31 | 6 | 4 | 150.2 | 11 | 6 | 4 | 153.6 | 10 | 6 | 4 | 150 | 12 | 6 | 4 | 170.2 | 22 | 6 | 4 | 169.8
31 | 9 | 4 | 76.8 | 11 | 9 | 4 | 65.6 | 10 | 9 | 4 | 62.8 | 12 | 9 | 4 | 83.8 | 22 | 9 | 4 | 84.4
31 | 12 | 4 | 36 | 11 | 12 | 4 | 25.4 | 10 | 12 | 4 | 17.4 | 12 | 12 | 4 | 28 | 22 | 12 | 4 | 41.4
31 | 14 | 4 | 0 | 11 | 14.1 | 4 | 0 | 10 | 14 | 4 | 0 | 12 | 13.9 | 4 | 0 | 22 | 14.7 | 4 | 0
31 | 15 | 4 | 0 | 11 | 15 | 4 | 0 | 10 | 15 | 4 | 0 | 12 | 15 | 4 | 0 | 22 | 15 | 4 | 1
31 | 0 | 5 | 401.4 | 11 | 0 | 5 | 422 | 10 | 0 | 5 | 412.4 | 12 | 0 | 5 | 443.2 | 22 | 0 | 5 | 443.2
31 | 1 | 5 | 372.2 | 11 | 1 | 5 | 381.4 | 10 | 1 | 5 | 374 | 12 | 1 | 5 | 406.8 | 22 | 1 | 5 | 405.4
31 | 3 | 5 | 306.2 | 11 | 3 | 5 | 309.4 | 10 | 3 | 5 | 297 | 12 | 3 | 5 | 325.6 | 22 | 3 | 5 | 328.2
31 | 6 | 5 | 210.2 | 11 | 6 | 5 | 210.2 | 10 | 6 | 5 | 204 | 12 | 6 | 5 | 224.2 | 22 | 6 | 5 | 230
31 | 9 | 5 | 116.8 | 11 | 9 | 5 | 109.4 | 10 | 9 | 5 | 104.8 | 12 | 9 | 5 | 124 | 22 | 9 | 5 | 128.8
31 | 12 | 5 | 67.4 | 11 | 12 | 5 | 54.4 | 10 | 12 | 5 | 50 | 12 | 12 | 5 | 62.2 | 22 | 12 | 5 | 72.6
31 | 15 | 5 | 3.2 | 11 | 15 | 5 | 0.6 | 10 | 15 | 5 | 0.6 | 12 | 15 | 5 | 0.2 | 22 | 15 | 5 | 5
31 | 15.3 | 5 | 0 | 11 | 15.1 | 5 | 0 | 10 | 15 | 5 | 0 | 12 | 15.1 | 5 | 0 | 22 | 15.7 | 5 | 0
31 | 0 | 6 | 488.8 | 11 | 0 | 6 | 507 | 10 | 0 | 6 | 498.8 | 12 | 0 | 6 | 530 | 22 | 0 | 6 | 531
31 | 1 | 6 | 457.4 | 11 | 1 | 6 | 466 | 10 | 1 | 6 | 456.2 | 12 | 1 | 6 | 489 | 22 | 1 | 6 | 491.6
31 | 3 | 6 | 379.6 | 11 | 3 | 6 | 376.8 | 10 | 3 | 6 | 369.4 | 12 | 3 | 6 | 401.6 | 22 | 3 | 6 | 401.2
31 | 6 | 6 | 272.6 | 11 | 6 | 6 | 262.4 | 10 | 6 | 6 | 259.6 | 12 | 6 | 6 | 286 | 22 | 6 | 6 | 292.4
31 | 9 | 6 | 155.6 | 11 | 9 | 6 | 155.6 | 10 | 9 | 6 | 152 | 12 | 9 | 6 | 166 | 22 | 9 | 6 | 175.8
31 | 12 | 6 | 103 | 11 | 12 | 6 | 83.6 | 10 | 12 | 6 | 87 | 12 | 12 | 6 | 98 | 22 | 12 | 6 | 101
31 | 15 | 6 | 11.4 | 11 | 15 | 6 | 6.8 | 10 | 15 | 6 | 9 | 12 | 15 | 6 | 13.2 | 22 | 15 | 6 | 17.2
31 | 16.6 | 6 | 0 | 11 | 16.1 | 6 | 0 | 10 | 16 | 6 | 0 | 12 | 16.3 | 6 | 0 | 22 | 16.6 | 6 | 0
sample no | extension[mm] | pressure [bar] | force [N] | sample no | extension[mm] | pressure [bar] | force [N]
23 | 0 | 1 | 103 | 24 | 0 | 1 | 116
23 | 1 | 1 | 83 | 24 | 1 | 1 | 96.6
23 | 3 | 1 | 49.6 | 24 | 3 | 1 | 63.6
23 | 6 | 1 | 20.6 | 24 | 6 | 1 | 25.8
23 | 8.3 | 1 | 0 | 24 | 9 | 1 | 0
23 | 9 | 1 | 0 | 24 | 9.1 | 1 | 0
23 | 12 | 1 | 0 | 24 | 12 | 1 | 0
23 | 15 | 1 | 0 | 24 | 15 | 1 | 0
23 | 0 | 2 | 187 | 24 | 0 | 2 | 203.4
23 | 1 | 2 | 161.8 | 24 | 1 | 2 | 178
23 | 3 | 2 | 113 | 24 | 3 | 2 | 131.6
23 | 6 | 2 | 67.4 | 24 | 6 | 2 | 74.8
23 | 9 | 2 | 19.4 | 24 | 9 | 2 | 21.8
23 | 11 | 2 | 0 | 24 | 11.7 | 2 | 0
23 | 12 | 2 | 0.4 | 24 | 12 | 2 | 5.4
23 | 15 | 2 | 0 | 24 | 15 | 2 | 0
23 | 0 | 3 | 274 | 24 | 0 | 3 | 292.6
23 | 1 | 3 | 244.8 | 24 | 1 | 3 | 262.4
23 | 3 | 3 | 183 | 24 | 3 | 3 | 205.2
23 | 6 | 3 | 121.4 | 24 | 6 | 3 | 130.6
23 | 9 | 3 | 53.6 | 24 | 9 | 3 | 60.8
23 | 12 | 3 | 15.2 | 24 | 12 | 3 | 28.4
23 | 13 | 3 | 0 | 24 | 13.6 | 3 | 0
23 | 15 | 3 | 0 | 24 | 15 | 3 | 0
23 | 0 | 4 | 360.6 | 24 | 0 | 4 | 381.8
23 | 1 | 4 | 327.6 | 24 | 1 | 4 | 347.8
23 | 3 | 4 | 256.4 | 24 | 3 | 4 | 279.6
23 | 6 | 4 | 178.2 | 24 | 6 | 4 | 189.4
23 | 9 | 4 | 92.8 | 24 | 9 | 4 | 103
23 | 12 | 4 | 43.2 | 24 | 12 | 4 | 58.8
23 | 14.6 | 4 | 0 | 24 | 15 | 4 | 4.2
23 | 15 | 4 | 0.4 | 24 | 15.2 | 4 | 0
23 | 0 | 5 | 449 | 24 | 0 | 5 | 472.6
23 | 1 | 5 | 411.8 | 24 | 1 | 5 | 434.8
23 | 3 | 5 | 332.6 | 24 | 3 | 5 | 355.8
23 | 6 | 5 | 234.8 | 24 | 6 | 5 | 251.4
23 | 9 | 5 | 135.6 | 24 | 9 | 5 | 149
23 | 12 | 5 | 74.6 | 24 | 12 | 5 | 85
23 | 15 | 5 | 5.8 | 24 | 15 | 5 | 18.6
23 | 15.9 | 5 | 0 | 24 | 16.5 | 5 | 0
23 | 0 | 6 | 537 | 24 | 0 | 6 | 562
23 | 1 | 6 | 495.8 | 24 | 1 | 6 | 521.2
23 | 3 | 6 | 409.6 | 24 | 3 | 6 | 432
23 | 6 | 6 | 293.4 | 24 | 6 | 6 | 317
23 | 9 | 6 | 173.6 | 24 | 9 | 6 | 197
23 | 12 | 6 | 107.4 | 24 | 12 | 6 | 126.8
23 | 15 | 6 | 26.6 | 24 | 15 | 6 | 40
23 | 17 | 6 | 0 | 24 | 17.6 | 6 | 0